## Sheet2
新编号 | 二氧化硅(SiO2) | 氧化钠(Na2O) | 氧化钾(K2O) | 氧化钙(CaO) | 氧化镁(MgO) | 氧化铝(Al2O3) | 氧化铁(Fe2O3) | 氧化铜(CuO) | 氧化铅(PbO) | 氧化钡(BaO) | 五氧化二磷(P2O5) | 氧化锶(SrO) | 氧化锡(SnO2) | 二氧化硫(SO2) | 风化状况 | 玻璃类型 | 纹饰 | 颜色 | fac1 | fac2 | fac3 | fac4
2 | 30.29614 | 1.089361 | 0.8768177 | 1.954051 | 0.9853761 | 4.784919 | 1.55322 | 0.2171168 | 39.60711 | 14.08067 | 2.98118 | 0.1586623 | 0.1327801 | 1.282599 | 风化 | 铅钡 | A | 浅蓝 | 0.42645 | 0.63039 | 1.03742 | 1.52443
8 | 19.97017 | 0.7180696 | 0.2276039 | 1.46752 | 0.8506592 | 1.328701 | 0.8506592 | 10.32222 | 28.43816 | 30.96666 | 3.559728 | 0.36688 | 0.08752404 | 0.845445 | 风化 | 铅钡 | C | 紫 | -0.02242 | 1.41591 | 1.11459 | -0.85348
12 | 33.72562 | 1.212676 | 0.2108479 | 3.524172 | 0.7128666 | 2.700861 | 1.436593 | 4.949905 | 25.49251 | 14.66899 | 9.417871 | 0.3714939 | 0.1478106 | 1.427787 | 风化 | 铅钡 | C | 浅蓝 | -0.03897 | 1.04601 | 1.45886 | -0.69393
26 | 19.3017 | 0.6940331 | 0.2199851 | 1.404469 | 0.8221845 | 0.682728 | 0.8221845 | 10.30919 | 28.80137 | 31.45426 | 3.05277 | 0.4388966 | 0.08459429 | 1.911639 | 风化 | 铅钡 | C | 紫 | -0.06656 | 0.36508 | 1.34527 | -0.43791
35 | 35.07767 | 1.261291 | 0.2450927 | 0.7646892 | 1.494185 | 1.588201 | 0.4607743 | 1.48036 | 45.63626 | 9.803708 | 0.3333261 | 0.2156816 | 0.1537362 | 1.485027 | 风化 | 铅钡 | C | 深绿 | -0.35267 | -0.25268 | 1.73672 | -0.61319
37 | 39.11464 | 2.194453 | 0.1383889 | 0.3657421 | 1.666146 | 1.581587 | 0.3163175 | 0.6721747 | 41.13116 | 10.70537 | 0.06919445 | 0.2174683 | 0.1714292 | 1.655933 | 风化 | 铅钡 | C | 深绿 | -0.13009 | 0.05827 | 1.20579 | -0.08815
39 | 32.3203 | 1.354449 | 0.3683606 | 0.6674097 | 1.376731 | 2.522416 | 0.2846306 | 0.716484 | 48.39702 | 9.608737 | 0.4711127 | 0.4024088 | 0.1416514 | 1.368292 | 风化 | 铅钡 | C | 深绿 | -0.14174 | 1.02724 | 1.84863 | -0.50991
40 | 25.37072 | 0.9122577 | 0.289155 | 1.072819 | 1.080704 | 0.4832519 | 1.080704 | 0.8505233 | 58.98572 | 6.978157 | 1.121144 | 0.5895673 | 0.1111932 | 1.074079 | 风化 | 铅钡 | C | 深绿 | -0.58181 | -0.34542 | 1.42127 | -0.57912
41 | 19.38339 | 0.6969705 | 0.4620093 | 5.208104 | 2.866558 | 3.49657 | 1.879538 | 0.199504 | 46.32693 | 10.24821 | 7.833157 | 0.4935099 | 0.08495232 | 0.8206033 | 风化 | 铅钡 | C | 浅绿 | -0.45204 | -0.35384 | 2.09406 | 0.3211
43 | 17.82597 | 0 | 0 | 6.083094 | 0.9615887 | 2.95793 | 1.123596 | 3.585054 | 54.66423 | 5.513457 | 6.704991 | 0.5800888 | 0 | 0 | 风化 | 铅钡 | C | 浅蓝 | -0.23325 | -0.22128 | 0.72758 | -0.04552
48 | 29.64506 | 1.06595 | 0.3378704 | 4.716025 | 1.513659 | 5.539785 | 2.821377 | 0.7207898 | 35.19514 | 6.281168 | 11.42967 | 0.4736619 | 0.1299265 | 0.1299265 | 风化 | 铅钡 | A | 黑 | -0.23677 | -0.50262 | 1.43105 | -0.92281
50 | 19.71945 | 0.7090542 | 0.2247463 | 3.498611 | 0.5154694 | 2.05091 | 0.3619253 | 1.23932 | 48.25671 | 15.57376 | 6.953353 | 0.7238506 | 0.08642517 | 0.08642517 | 风化 | 铅钡 | A | 黑 | -0.26652 | -0.94687 | 1.17961 | -0.8414
52 | 24.5736 | 0 | 0 | 4.657007 | 1.411538 | 4.149067 | 0.8608245 | 1.133508 | 48.96541 | 4.779982 | 9.00925 | 0.2085227 | 0.2512966 | 0 | 风化 | 铅钡 | C | 浅蓝 | 0.10488 | 0.43364 | 1.10285 | -0.73713
53 | 27.20959 | 1.289654 | 0.310113 | 2.399603 | 0.5814016 | 1.226229 | 0.2431316 | 0.7399656 | 50.12739 | 9.13329 | 6.036005 | 0.4651213 | 0.1192525 | 0.1192525 | 风化 | 铅钡 | C | 浅蓝 | -0.43152 | -0.64487 | 0.85904 | -0.31385
55 | 21.9258 | 0.7883881 | 0.3149127 | 3.139286 | 1.259651 | 4.084024 | 0.9339619 | 0.8168048 | 54.5783 | 6.928079 | 4.172593 | 0.8660099 | 0.09609503 | 0.09609503 | 风化 | 铅钡 | C | 浅蓝 | 0.12853 | 0.19707 | 1.11286 | -0.77691
58 | 30.10826 | 1.082606 | 0.3431496 | 1.249777 | 1.282506 | 1.910816 | 1.282506 | 0.81597 | 42.60603 | 15.95789 | 2.623498 | 0.4730785 | 0.1319566 | 0.1319566 | 风化 | 铅钡 | C | 蓝绿 | 0.0922 | -0.4207 | 1.57967 | -0.2843
59 | 25.14653 | 0.9041964 | 0.2865998 | 1.295907 | 1.071154 | 2.156547 | 1.071154 | 1.147521 | 44.61481 | 17.11389 | 4.576156 | 0.395117 | 0.1102107 | 0.1102107 | 风化 | 铅钡 | C | 蓝绿 | 0.80562 | 0.1629 | -0.5374 | 1.17609
60 | 30.22268 | 1.08672 | 0.338128 | 3.470785 | 0.7856504 | 3.50062 | 1.28738 | 3.112767 | 39.13335 | 7.617826 | 8.940503 | 0.2386786 | 0.1324581 | 0.1324581 | 风化 | 铅钡 | C | 蓝绿 | 0.59517 | -0.77286 | 0.48897 | 2.14237
23 | 49.47584 | 7.284787 | 0.2962724 | 0.4598981 | 0.6530554 | 1.306111 | 1.309979 | 2.750191 | 15.61814 | 10.90878 | 2.538095 | 0.3035328 | 0.2151699 | 6.880141 | 无风化 | 铅钡 | A | 蓝绿 | 0.20395 | -0.0032 | 0.58196 | -0.10656
25 | 47.91039 | 2.186781 | 0.2868982 | 0.5963949 | 0.9596091 | 1.798651 | 1.467321 | 1.060258 | 30.19841 | 6.29528 | 0.1798651 | 0.1893317 | 0.2083618 | 6.662449 | 无风化 | 铅钡 | C | 浅蓝 | 0.76599 | -0.47449 | -0.57108 | 2.93901
29 | 60.42672 | 4.00136 | 0.2307718 | 1.189363 | 0.887584 | 4.171645 | 0.3639094 | 0.2929027 | 15.21319 | 3.585839 | 0.9230873 | 0.1065101 | 0.2041443 | 8.402977 | 无风化 | 铅钡 | A | 浅蓝 | 0.79821 | -0.57296 | -0.43689 | 3.00275
30 | 58.09587 | 0.8443634 | 0.2753359 | 2.735003 | 1.367502 | 13.16106 | 0.7434069 | 0.6791618 | 11.29795 | 1.863106 | 0.3762924 | 0.2294466 | 0.2526583 | 8.078848 | 无风化 | 铅钡 | A | 浅蓝 | 1.36962 | -0.22702 | 1.50055 | 2.64977
42 | 52.36588 | 5.829207 | 0.2552192 | 0.4032464 | 1.148487 | 4.69093 | 0 | 2.751263 | 21.43842 | 10.89786 | 0.04083508 | 0.1786535 | 0 | 0 | 无风化 | 铅钡 | A | 浅蓝 | -0.05145 | -0.43371 | 0.68082 | -0.42607
44 | 54.15322 | 2.728167 | 0.1783116 | 1.907934 | 1.084648 | 11.31387 | 0.6864996 | 0.3833699 | 12.1341 | 4.653932 | 2.778043 | 0.231805 | 0.2355118 | 7.530581 | 无风化 | 铅钡 | A | 浅蓝 | 0.08035 | -0.58103 | 0.69367 | -0.42489
49 | 49.78677 | 3.296799 | 0.2735036 | 1.896291 | 1.094014 | 5.925911 | 1.157832 | 0.4102553 | 20.98684 | 3.819933 | 3.938451 | 0.2735036 | 0.2165221 | 6.923378 | 无风化 | 铅钡 | A | 黑 | 1.38808 | -0.22573 | 1.27453 | 2.32001
51 | 41.7474 | 2.764446 | 0.2499928 | 2.893201 | 0.5007463 | 3.857601 | 1.105352 | 0.6491156 | 28.3849 | 5.767855 | 5.879132 | 0.2132808 | 0.181559 | 5.80542 | 无风化 | 铅钡 | A | 黑 | 1.52824 | 1.46425 | -0.64209 | -0.88396
54 | 56.67194 | 2.706294 | 0.09792512 | 0.6943781 | 1.01486 | 5.394784 | 1.500511 | 0.4807233 | 12.16052 | 8.003153 | 2.907252 | 0.2403617 | 0.2464657 | 7.880835 | 无风化 | 铅钡 | A | 浅蓝 | 0.82572 | 0.04971 | -0.89729 | 0.24058
20 | 37.95369 | 2.513232 | 0.7212827 | 1.15397 | 0.760184 | 5.536607 | 1.533996 | 4.85596 | 9.447788 | 23.92424 | 5.841374 | 0.3147505 | 0.1650602 | 5.277864 | 无风化 | 铅钡 | A | 浅蓝 | 0.47738 | 0.23556 | -0.82 | -0.33432
24 | 29.78028 | 1.972002 | 0.178331 | 0.4382195 | 0.5964765 | 1.482487 | 0.7884964 | 7.88795 | 27.16961 | 24.45638 | 0.1305335 | 0.8484675 | 0.1295141 | 4.141264 | 无风化 | 铅钡 | C | 紫 | 0.61436 | 0.10585 | -0.2333 | -0.40607
31 | 36.24205 | 0 | 0.7170099 | 4.439359 | 0.7576913 | 4.17493 | 2.471396 | 0 | 39.13552 | 10.4958 | 0.7170099 | 0.4220697 | 0.4271548 | 0 | 无风化 | 铅钡 | A | 深蓝 | 0.28513 | -0.98677 | -0.30703 | -1.08032
32 | 58.51319 | 3.874649 | 0.3503901 | 1.420439 | 0.790119 | 2.760978 | 4.074883 | 0.3906206 | 14.69266 | 3.036187 | 1.438194 | 0.2663322 | 0.2544733 | 8.136881 | 无风化 | 铅钡 | C | 紫 | 0.88232 | -0.52362 | -0.56468 | -0.51458
33 | 60.48721 | 4.005365 | 0.1822165 | 0.3991409 | 1.211513 | 2.047767 | 0.8676977 | 0.09544675 | 17.14571 | 4.234365 | 0.1475086 | 0.5016212 | 0.2630582 | 8.411388 | 无风化 | 铅钡 | C | 浅绿 | 0.9805 | -0.55665 | -0.67003 | -0.21223
34 | 63.76753 | 4.222583 | 0.1266737 | 0.5404743 | 0.8444911 | 1.984554 | 1.688381 | 0.3969108 | 13.64698 | 2.997944 | 0.1097838 | 0.5288249 | 0.2773243 | 8.867552 | 无风化 | 铅钡 | C | 深绿 | 0.41386 | -0.95252 | -0.61694 | -0.77128
36 | 58.69729 | 3.88684 | 0.3514925 | 0.3384155 | 1.175663 | 1.282417 | 0.1513964 | 0.1424908 | 19.63701 | 5.058422 | 0.3740382 | 0.4867773 | 0.2552739 | 8.162481 | 无风化 | 铅钡 | C | 浅绿 | 1.91584 | 1.19 | -1.10256 | -1.80819
38 | 56.17722 | 3.719965 | 0.2149162 | 0.8316321 | 1.125187 | 2.541617 | 1.487412 | 2.812598 | 16.10937 | 9.661883 | 1.36425 | 0.2896696 | 0.2443141 | 3.41997 | 无风化 | 铅钡 | C | 深绿 | 1.2577 | -0.80372 | -0.95575 | 0.23353
45 | 54.76597 | 2.377243 | 0.09830706 | 0.7507085 | 0.6613384 | 4.468503 | 1.450046 | 0.4736613 | 14.29027 | 9.794958 | 2.809477 | 0.2055511 | 0.2381766 | 7.61579 | 无风化 | 铅钡 | A | 浅蓝 | 0.5923 | -0.96383 | -0.51163 | -0.94705
46 | 48.71012 | 3.225505 | 0.2205675 | 1.481016 | 1.473391 | 4.226073 | 1.289704 | 0.6793478 | 22.27731 | 8.875635 | 0.176454 | 0.379376 | 0.2118398 | 6.773659 | 无风化 | 铅钡 | A | 浅蓝 | 1.13144 | 0.13735 | -1.55055 | -0.78051
47 | 48.61532 | 4.395564 | 0.2735437 | 0.8206311 | 0.575385 | 2.886358 | 1.287194 | 0.6131152 | 23.95866 | 8.706236 | 0.09432542 | 0.8017661 | 0.2114275 | 6.760477 | 无风化 | 铅钡 | A | 浅蓝 | 0.80488 | -1.14783 | -0.95211 | -0.2735
57 | 46.06735 | 2.547287 | 0.2758616 | 1.062153 | 0.9226944 | 1.362939 | 1.219732 | 0.8083641 | 30.94342 | 7.472668 | 0.3289854 | 0.3820371 | 0.2003464 | 6.406155 | 无风化 | 铅钡 | C | 绿 | 1.43429 | -0.19802 | -0.83738 | -0.9445
9 | 4.665646 | 0.3089516 | 0.02793894 | 3.228506 | 0.09344939 | 1.123399 | 0.123533 | 3.177902 | 32.8417 | 30.98961 | 7.651255 | 0.5363975 | 0.02029085 | 15.21142 | 无风化 | 铅钡 | C | 紫 | 1.41014 | 0.07976 | -1.42607 | 0.1391
27 | 3.70793 | 0.2455332 | 0.3987022 | 3.000234 | 0.07426705 | 1.176171 | 0.09817537 | 3.58832 | 29.82292 | 35.33498 | 6.020403 | 0.6179884 | 0.01612575 | 15.89825 | 无风化 | 铅钡 | C | 紫 | 2.08035 | -0.40915 | -0.62343 | -0.89585
56 | 16.24156 | 1.07549 | 0.0972581 | 0.4938197 | 1.05366 | 3.464739 | 0.43003 | 1.271987 | 55.49279 | 3.573509 | 13.41281 | 1.063153 | 0.07063437 | 2.258561 | 无风化 | 铅钡 | C | 浅蓝 | 0.93719 | -1.04587 | -0.74961 | -0.856
7 | 87.99455 | 1.839439 | 0.7632292 | 1.016454 | 0.5525218 | 1.880916 | 0.1614928 | 3.077862 | 0.5671716 | 0.7182155 | 0.579474 | 0.06310877 | 0.555734 | 0.229829 | 风化 | 高钾 | B | 蓝绿 | -1.46777 | -1.4498 | -0.59397 | 0.21888
10 | 90.7915 | 1.897906 | 0.5637443 | 0.5924093 | 0.5700839 | 1.261258 | 0.3057596 | 1.481023 | 0.5851994 | 0.7410443 | 0.3344246 | 0.06511471 | 0.5733982 | 0.2371342 | 风化 | 高钾 | B | 蓝绿 | -1.49534 | -1.58883 | -0.52653 | -0.20606
11 | 92.04494 | 1.924108 | 0.8750785 | 0.1997462 | 0.5779543 | 0.7704496 | 0.2473048 | 0.7989847 | 0.5932785 | 0.751275 | 0.3291401 | 0.06601367 | 0.5813144 | 0.240408 | 风化 | 高钾 | B | 蓝绿 | -1.52798 | -1.73232 | -0.53168 | -0.37651
13 | 90.29894 | 1.88761 | 0.9672493 | 0.6895242 | 0.5669911 | 1.398202 | 0.277725 | 1.58016 | 0.5820246 | 0.737024 | 0.1436509 | 0.06476146 | 0.5702875 | 0.2358477 | 风化 | 高钾 | B | 蓝绿 | -1.51179 | -1.55261 | -0.53703 | -0.159
22 | 88.65302 | 1.853204 | 0.7103761 | 1.593546 | 0.6143793 | 3.359887 | 0.3359887 | 0.5279822 | 0.5714157 | 0.7235899 | 0.2015932 | 0.06358101 | 0.5598925 | 0.2315488 | 风化 | 高钾 | B | 蓝绿 | -1.40738 | -1.1449 | -0.43101 | -0.43781
28 | 89.32468 | 1.867244 | 0.7747662 | 0.9055781 | 0.5202257 | 2.418086 | 0.1926762 | 1.483607 | 0.575745 | 0.7290721 | 0.3468171 | 0.06406273 | 0.5641345 | 0.2333031 | 风化 | 高钾 | B | 蓝绿 | -1.48038 | -1.429 | -0.48633 | -0.15938
1 | 68.14306 | 1.995407 | 9.81897 | 6.211801 | 0.8551055 | 3.862718 | 1.710211 | 3.803745 | 0.6152625 | 0.7791136 | 1.149969 | 0.06845981 | 0.6028551 | 0.3833231 | 无风化 | 高钾 | C | 蓝绿 | -1.20959 | 0.73949 | -0.87396 | 0.87514
3 | 74.79887 | 0 | 8.829445 | 3.962188 | 0.5581255 | 4.806919 | 1.086082 | 2.951529 | 0.8346742 | 1.438053 | 0.6838294 | 0.05028158 | 0 | 0 | 无风化 | 高钾 | A | 蓝绿 | -0.90879 | 0.31115 | -0.80085 | 0.72757
4 | 65.88908 | 1.929404 | 9.671332 | 7.120981 | 1.560215 | 6.440887 | 2.060284 | 2.1803 | 0.5949113 | 0.7533426 | 0.7901088 | 0.06619535 | 0.5829143 | 0.3600496 | 无风化 | 高钾 | A | 蓝绿 | -0.88828 | 1.59482 | -0.76039 | -0.03032
5 | 61.50736 | 1.801096 | 10.93708 | 7.34133 | 1.767912 | 7.491153 | 2.61691 | 3.266143 | 0.5553489 | 0.7032443 | 0.9388912 | 0.05992923 | 0.5441497 | 0.4694456 | 无风化 | 高钾 | A | 蓝绿 | -0.71581 | 2.22451 | -0.70231 | 0.13556
6 | 64.45186 | 0 | 7.610235 | 2.735639 | 1.876011 | 10.72006 | 4.262743 | 2.371561 | 0.2781149 | 1.188309 | 4.389159 | 0.1163026 | 0 | 0 | 无风化 | 高钾 | A | 蓝绿 | 0.29998 | 3.05271 | -0.00435 | -0.61286
14 | 58.34314 | 2.82768 | 12.3884 | 8.601683 | 0.9869796 | 6.090387 | 2.847454 | 4.676547 | 0.5267792 | 0.6670662 | 1.255648 | 0.05861434 | 0.5161562 | 0.2134612 | 无风化 | 高钾 | C | 浅蓝 | -1.00174 | 2.10383 | -0.57866 | 1.15927
15 | 62.12321 | 3.361236 | 12.21183 | 8.184312 | 0.6563361 | 9.178761 | 0.4972243 | 0.4673908 | 1.611007 | 0.7102856 | 0.1591118 | 0.06241198 | 0.549598 | 0.2272914 | 无风化 | 高钾 | C | 深绿 | -1.3646 | 1.22621 | -0.41231 | 0.28459
16 | 71.76076 | 3.723162 | 8.629385 | 6.856135 | 1.183061 | 3.65357 | 1.206258 | 1.496224 | 0.2203741 | 0 | 0.3015645 | 0.07209433 | 0.6348605 | 0.2625525 | 无风化 | 高钾 | C | 浅蓝 | -1.3619 | 0.54521 | -0.5631 | -0.03633
17 | 64.97627 | 2.093436 | 14.47462 | 8.244151 | 0.5183747 | 6.160684 | 0.4186873 | 1.066656 | 0.1096562 | 0 | 1.085019 | 0.03987498 | 0.5748388 | 0.23773 | 无风化 | 高钾 | C | 浅蓝 | -1.46885 | 0.80642 | -1.06159 | 0.73178
18 | 72.67563 | 2.537841 | 6.835412 | 6.943543 | 1.017531 | 6.658391 | 1.244979 | 1.304833 | 0.227448 | 0 | 0.2154771 | 0.07301345 | 0 | 0.2658997 | 无风化 | 高钾 | C | 浅蓝 | -0.85231 | 1.06276 | -0.15646 | -0.10668
19 | 69.62762 | 2.038878 | 8.254369 | 6.652331 | 1.340678 | 2.672593 | 1.894949 | 2.518056 | 0.6286666 | 0.7960873 | 1.191714 | 0.0613382 | 2.067974 | 0.2547479 | 无风化 | 高钾 | A | 深蓝 | -1.91128 | 0.21375 | -1.91114 | 0.31964
21 | 68.41223 | 2.003288 | 9.175045 | 4.202159 | 1.088457 | 5.522583 | 2.114462 | 2.926345 | 0.8921782 | 1.757591 | 0.9813961 | 0.06873023 | 0.6052364 | 0.2503011 | 无风化 | 高钾 | A | 蓝绿 | -1.05106 | 0.98487 | -0.53826 | 0.34727

## Sheet5
行标签 | 平均值项:氧化锡(SnO2) | 平均值项:二氧化硫(SO2) | 平均值项:氧化锶(SrO) | 平均值项:五氧化二磷(P2O5) | 平均值项:氧化钡(BaO) | 平均值项:氧化铅(PbO) | 平均值项:氧化铜(CuO) | 平均值项:氧化铁(Fe2O3) | 平均值项:氧化铝(Al2O3) | 平均值项:氧化镁(MgO) | 平均值项:氧化钙(CaO) | 平均值项:氧化钾(K2O) | 平均值项:氧化钠(Na2O) | 平均值项:二氧化硅(SiO2)
0 | 0.1249181 | 1.420177 | 0.4222351 | 4.341369 | 11.9479 | 39.26628 | 2.4687 | 0.9308445 | 2.978555 | 1.182335 | 2.3883 | 0.2456688 | 1.656779 | 30.62594
1 | 0.1795908 | 4.513274 | 0.2273214 | 3.130791 | 7.768077 | 28.72166 | 0.9885688 | 1.092032 | 5.071335 | 1.021556 | 1.876828 | 0.366865 | 1.915655 | 43.12644
2 | 0.200767 | 7.119292 | 0.4763779 | 2.906046 | 11.90493 | 23.95042 | 1.666148 | 1.268702 | 2.92776 | 0.8018304 | 1.410959 | 0.2695535 | 2.578879 | 42.51833
总计 | 0.164731 | 4.242478 | 0.4116644 | 3.558642 | 11.23387 | 31.30957 | 1.897169 | 1.094461 | 3.306792 | 1.001525 | 1.907464 | 0.2755358 | 2.073156 | 37.52294
0 | 0.1249181 | 1.420177 | 0.4222351 | 4.341369 | 11.9479 | 39.26628 | 2.4687 | 0.9308445 | 2.978555 | 1.182335 | 2.3883 | 0.2456688 | 1.656779 | 30.62594
1 | 0.1795908 | 4.513274 | 0.2273214 | 3.130791 | 7.768077 | 28.72166 | 0.9885688 | 1.092032 | 5.071335 | 1.021556 | 1.876828 | 0.366865 | 1.915655 | 43.12644
2 | 0.200767 | 7.119292 | 0.4763779 | 2.906046 | 11.90493 | 23.95042 | 1.666148 | 1.268702 | 2.92776 | 0.8018304 | 1.410959 | 0.2695535 | 2.578879 | 42.51833

## 铅钡
新编号 | 二氧化硅(SiO2) | 氧化钠(Na2O) | 氧化钾(K2O) | 氧化钙(CaO) | 氧化镁(MgO) | 氧化铝(Al2O3) | 氧化铁(Fe2O3) | 氧化铜(CuO) | 氧化铅(PbO) | 氧化钡(BaO) | 五氧化二磷(P2O5) | 氧化锶(SrO) | 氧化锡(SnO2) | 二氧化硫(SO2) | 风化状况 | 玻璃类型 | 纹饰 | 颜色 | fac1 | fac2 | fac3 | fac4 | 3_clusters
8 | 19.97017 | 0.7180696 | 0.2276039 | 1.46752 | 0.8506592 | 1.328701 | 0.8506592 | 10.32222 | 28.43816 | 30.96666 | 3.559728 | 0.36688 | 0.08752404 | 0.845445 | 风化 | 铅钡 | C | 紫 | -0.02242 | 1.41591 | 1.11459 | -0.85348 | 0 | 0
12 | 33.72562 | 1.212676 | 0.2108479 | 3.524172 | 0.7128666 | 2.700861 | 1.436593 | 4.949905 | 25.49251 | 14.66899 | 9.417871 | 0.3714939 | 0.1478106 | 1.427787 | 风化 | 铅钡 | C | 浅蓝 | -0.03897 | 1.04601 | 1.45886 | -0.69393 | 0 | 0
26 | 19.3017 | 0.6940331 | 0.2199851 | 1.404469 | 0.8221845 | 0.682728 | 0.8221845 | 10.30919 | 28.80137 | 31.45426 | 3.05277 | 0.4388966 | 0.08459429 | 1.911639 | 风化 | 铅钡 | C | 紫 | -0.06656 | 0.36508 | 1.34527 | -0.43791 | 0 | 0
35 | 35.07767 | 1.261291 | 0.2450927 | 0.7646892 | 1.494185 | 1.588201 | 0.4607743 | 1.48036 | 45.63626 | 9.803708 | 0.3333261 | 0.2156816 | 0.1537362 | 1.485027 | 风化 | 铅钡 | C | 深绿 | -0.35267 | -0.25268 | 1.73672 | -0.61319 | 0 | 0
37 | 39.11464 | 2.194453 | 0.1383889 | 0.3657421 | 1.666146 | 1.581587 | 0.3163175 | 0.6721747 | 41.13116 | 10.70537 | 0.06919445 | 0.2174683 | 0.1714292 | 1.655933 | 风化 | 铅钡 | C | 深绿 | -0.13009 | 0.05827 | 1.20579 | -0.08815 | 0 | 0
39 | 32.3203 | 1.354449 | 0.3683606 | 0.6674097 | 1.376731 | 2.522416 | 0.2846306 | 0.716484 | 48.39702 | 9.608737 | 0.4711127 | 0.4024088 | 0.1416514 | 1.368292 | 风化 | 铅钡 | C | 深绿 | -0.14174 | 1.02724 | 1.84863 | -0.50991 | 0 | 0
40 | 25.37072 | 0.9122577 | 0.289155 | 1.072819 | 1.080704 | 0.4832519 | 1.080704 | 0.8505233 | 58.98572 | 6.978157 | 1.121144 | 0.5895673 | 0.1111932 | 1.074079 | 风化 | 铅钡 | C | 深绿 | -0.58181 | -0.34542 | 1.42127 | -0.57912 | 0 | 0
41 | 19.38339 | 0.6969705 | 0.4620093 | 5.208104 | 2.866558 | 3.49657 | 1.879538 | 0.199504 | 46.32693 | 10.24821 | 7.833157 | 0.4935099 | 0.08495232 | 0.8206033 | 风化 | 铅钡 | C | 浅绿 | -0.45204 | -0.35384 | 2.09406 | 0.3211 | 0 | 0
43 | 17.82597 | 0 | 0 | 6.083094 | 0.9615887 | 2.95793 | 1.123596 | 3.585054 | 54.66423 | 5.513457 | 6.704991 | 0.5800888 | 0 | 0 | 风化 | 铅钡 | C | 浅蓝 | -0.23325 | -0.22128 | 0.72758 | -0.04552 | 0 | 0
48 | 29.64506 | 1.06595 | 0.3378704 | 4.716025 | 1.513659 | 5.539785 | 2.821377 | 0.7207898 | 35.19514 | 6.281168 | 11.42967 | 0.4736619 | 0.1299265 | 0.1299265 | 风化 | 铅钡 | A | 黑 | -0.23677 | -0.50262 | 1.43105 | -0.92281 | 0 | 0
50 | 19.71945 | 0.7090542 | 0.2247463 | 3.498611 | 0.5154694 | 2.05091 | 0.3619253 | 1.23932 | 48.25671 | 15.57376 | 6.953353 | 0.7238506 | 0.08642517 | 0.08642517 | 风化 | 铅钡 | A | 黑 | -0.26652 | -0.94687 | 1.17961 | -0.8414 | 0 | 0
52 | 24.5736 | 0 | 0 | 4.657007 | 1.411538 | 4.149067 | 0.8608245 | 1.133508 | 48.96541 | 4.779982 | 9.00925 | 0.2085227 | 0.2512966 | 0 | 风化 | 铅钡 | C | 浅蓝 | 0.10488 | 0.43364 | 1.10285 | -0.73713 | 0 | 0
53 | 27.20959 | 1.289654 | 0.310113 | 2.399603 | 0.5814016 | 1.226229 | 0.2431316 | 0.7399656 | 50.12739 | 9.13329 | 6.036005 | 0.4651213 | 0.1192525 | 0.1192525 | 风化 | 铅钡 | C | 浅蓝 | -0.43152 | -0.64487 | 0.85904 | -0.31385 | 0 | 0
55 | 21.9258 | 0.7883881 | 0.3149127 | 3.139286 | 1.259651 | 4.084024 | 0.9339619 | 0.8168048 | 54.5783 | 6.928079 | 4.172593 | 0.8660099 | 0.09609503 | 0.09609503 | 风化 | 铅钡 | C | 浅蓝 | 0.12853 | 0.19707 | 1.11286 | -0.77691 | 0 | 1
58 | 30.10826 | 1.082606 | 0.3431496 | 1.249777 | 1.282506 | 1.910816 | 1.282506 | 0.81597 | 42.60603 | 15.95789 | 2.623498 | 0.4730785 | 0.1319566 | 0.1319566 | 风化 | 铅钡 | C | 蓝绿 | 0.0922 | -0.4207 | 1.57967 | -0.2843 | 0 | 0
23 | 49.47584 | 7.284787 | 0.2962724 | 0.4598981 | 0.6530554 | 1.306111 | 1.309979 | 2.750191 | 15.61814 | 10.90878 | 2.538095 | 0.3035328 | 0.2151699 | 6.880141 | 无风化 | 铅钡 | A | 蓝绿 | 0.20395 | -0.0032 | 0.58196 | -0.10656 | 0 | 0
42 | 52.36588 | 5.829207 | 0.2552192 | 0.4032464 | 1.148487 | 4.69093 | 0 | 2.751263 | 21.43842 | 10.89786 | 0.04083508 | 0.1786535 | 0 | 0 | 无风化 | 铅钡 | A | 浅蓝 | -0.05145 | -0.43371 | 0.68082 | -0.42607 | 0 | 0
44 | 54.15322 | 2.728167 | 0.1783116 | 1.907934 | 1.084648 | 11.31387 | 0.6864996 | 0.3833699 | 12.1341 | 4.653932 | 2.778043 | 0.231805 | 0.2355118 | 7.530581 | 无风化 | 铅钡 | A | 浅蓝 | 0.08035 | -0.58103 | 0.69367 | -0.42489 | 0 | 0
2 | 30.29614 | 1.089361 | 0.8768177 | 1.954051 | 0.9853761 | 4.784919 | 1.55322 | 0.2171168 | 39.60711 | 14.08067 | 2.98118 | 0.1586623 | 0.1327801 | 1.282599 | 风化 | 铅钡 | A | 浅蓝 | 0.42645 | 0.63039 | 1.03742 | 1.52443 | 1 | 2
59 | 25.14653 | 0.9041964 | 0.2865998 | 1.295907 | 1.071154 | 2.156547 | 1.071154 | 1.147521 | 44.61481 | 17.11389 | 4.576156 | 0.395117 | 0.1102107 | 0.1102107 | 风化 | 铅钡 | C | 蓝绿 | 0.80562 | 0.1629 | -0.5374 | 1.17609 | 1 | 2
60 | 30.22268 | 1.08672 | 0.338128 | 3.470785 | 0.7856504 | 3.50062 | 1.28738 | 3.112767 | 39.13335 | 7.617826 | 8.940503 | 0.2386786 | 0.1324581 | 0.1324581 | 风化 | 铅钡 | C | 蓝绿 | 0.59517 | -0.77286 | 0.48897 | 2.14237 | 1 | 2
25 | 47.91039 | 2.186781 | 0.2868982 | 0.5963949 | 0.9596091 | 1.798651 | 1.467321 | 1.060258 | 30.19841 | 6.29528 | 0.1798651 | 0.1893317 | 0.2083618 | 6.662449 | 无风化 | 铅钡 | C | 浅蓝 | 0.76599 | -0.47449 | -0.57108 | 2.93901 | 1 | 2
29 | 60.42672 | 4.00136 | 0.2307718 | 1.189363 | 0.887584 | 4.171645 | 0.3639094 | 0.2929027 | 15.21319 | 3.585839 | 0.9230873 | 0.1065101 | 0.2041443 | 8.402977 | 无风化 | 铅钡 | A | 浅蓝 | 0.79821 | -0.57296 | -0.43689 | 3.00275 | 1 | 2
30 | 58.09587 | 0.8443634 | 0.2753359 | 2.735003 | 1.367502 | 13.16106 | 0.7434069 | 0.6791618 | 11.29795 | 1.863106 | 0.3762924 | 0.2294466 | 0.2526583 | 8.078848 | 无风化 | 铅钡 | A | 浅蓝 | 1.36962 | -0.22702 | 1.50055 | 2.64977 | 1 | 2
49 | 49.78677 | 3.296799 | 0.2735036 | 1.896291 | 1.094014 | 5.925911 | 1.157832 | 0.4102553 | 20.98684 | 3.819933 | 3.938451 | 0.2735036 | 0.2165221 | 6.923378 | 无风化 | 铅钡 | A | 黑 | 1.38808 | -0.22573 | 1.27453 | 2.32001 | 1 | 2
51 | 41.7474 | 2.764446 | 0.2499928 | 2.893201 | 0.5007463 | 3.857601 | 1.105352 | 0.6491156 | 28.3849 | 5.767855 | 5.879132 | 0.2132808 | 0.181559 | 5.80542 | 无风化 | 铅钡 | A | 黑 | 1.52824 | 1.46425 | -0.64209 | -0.88396 | 2 | 1
54 | 56.67194 | 2.706294 | 0.09792512 | 0.6943781 | 1.01486 | 5.394784 | 1.500511 | 0.4807233 | 12.16052 | 8.003153 | 2.907252 | 0.2403617 | 0.2464657 | 7.880835 | 无风化 | 铅钡 | A | 浅蓝 | 0.82572 | 0.04971 | -0.89729 | 0.24058 | 2 | 1
20 | 37.95369 | 2.513232 | 0.7212827 | 1.15397 | 0.760184 | 5.536607 | 1.533996 | 4.85596 | 9.447788 | 23.92424 | 5.841374 | 0.3147505 | 0.1650602 | 5.277864 | 无风化 | 铅钡 | A | 浅蓝 | 0.47738 | 0.23556 | -0.82 | -0.33432 | 2 | 1
24 | 29.78028 | 1.972002 | 0.178331 | 0.4382195 | 0.5964765 | 1.482487 | 0.7884964 | 7.88795 | 27.16961 | 24.45638 | 0.1305335 | 0.8484675 | 0.1295141 | 4.141264 | 无风化 | 铅钡 | C | 紫 | 0.61436 | 0.10585 | -0.2333 | -0.40607 | 2 | 1
31 | 36.24205 | 0 | 0.7170099 | 4.439359 | 0.7576913 | 4.17493 | 2.471396 | 0 | 39.13552 | 10.4958 | 0.7170099 | 0.4220697 | 0.4271548 | 0 | 无风化 | 铅钡 | A | 深蓝 | 0.28513 | -0.98677 | -0.30703 | -1.08032 | 2 | 1
32 | 58.51319 | 3.874649 | 0.3503901 | 1.420439 | 0.790119 | 2.760978 | 4.074883 | 0.3906206 | 14.69266 | 3.036187 | 1.438194 | 0.2663322 | 0.2544733 | 8.136881 | 无风化 | 铅钡 | C | 紫 | 0.88232 | -0.52362 | -0.56468 | -0.51458 | 2 | 1
33 | 60.48721 | 4.005365 | 0.1822165 | 0.3991409 | 1.211513 | 2.047767 | 0.8676977 | 0.09544675 | 17.14571 | 4.234365 | 0.1475086 | 0.5016212 | 0.2630582 | 8.411388 | 无风化 | 铅钡 | C | 浅绿 | 0.9805 | -0.55665 | -0.67003 | -0.21223 | 2 | 1
34 | 63.76753 | 4.222583 | 0.1266737 | 0.5404743 | 0.8444911 | 1.984554 | 1.688381 | 0.3969108 | 13.64698 | 2.997944 | 0.1097838 | 0.5288249 | 0.2773243 | 8.867552 | 无风化 | 铅钡 | C | 深绿 | 0.41386 | -0.95252 | -0.61694 | -0.77128 | 2 | 1
36 | 58.69729 | 3.88684 | 0.3514925 | 0.3384155 | 1.175663 | 1.282417 | 0.1513964 | 0.1424908 | 19.63701 | 5.058422 | 0.3740382 | 0.4867773 | 0.2552739 | 8.162481 | 无风化 | 铅钡 | C | 浅绿 | 1.91584 | 1.19 | -1.10256 | -1.80819 | 2 | 1
38 | 56.17722 | 3.719965 | 0.2149162 | 0.8316321 | 1.125187 | 2.541617 | 1.487412 | 2.812598 | 16.10937 | 9.661883 | 1.36425 | 0.2896696 | 0.2443141 | 3.41997 | 无风化 | 铅钡 | C | 深绿 | 1.2577 | -0.80372 | -0.95575 | 0.23353 | 2 | 1
45 | 54.76597 | 2.377243 | 0.09830706 | 0.7507085 | 0.6613384 | 4.468503 | 1.450046 | 0.4736613 | 14.29027 | 9.794958 | 2.809477 | 0.2055511 | 0.2381766 | 7.61579 | 无风化 | 铅钡 | A | 浅蓝 | 0.5923 | -0.96383 | -0.51163 | -0.94705 | 2 | 1
46 | 48.71012 | 3.225505 | 0.2205675 | 1.481016 | 1.473391 | 4.226073 | 1.289704 | 0.6793478 | 22.27731 | 8.875635 | 0.176454 | 0.379376 | 0.2118398 | 6.773659 | 无风化 | 铅钡 | A | 浅蓝 | 1.13144 | 0.13735 | -1.55055 | -0.78051 | 2 | 1
47 | 48.61532 | 4.395564 | 0.2735437 | 0.8206311 | 0.575385 | 2.886358 | 1.287194 | 0.6131152 | 23.95866 | 8.706236 | 0.09432542 | 0.8017661 | 0.2114275 | 6.760477 | 无风化 | 铅钡 | A | 浅蓝 | 0.80488 | -1.14783 | -0.95211 | -0.2735 | 2 | 1
57 | 46.06735 | 2.547287 | 0.2758616 | 1.062153 | 0.9226944 | 1.362939 | 1.219732 | 0.8083641 | 30.94342 | 7.472668 | 0.3289854 | 0.3820371 | 0.2003464 | 6.406155 | 无风化 | 铅钡 | C | 绿 | 1.43429 | -0.19802 | -0.83738 | -0.9445 | 2 | 1
9 | 4.665646 | 0.3089516 | 0.02793894 | 3.228506 | 0.09344939 | 1.123399 | 0.123533 | 3.177902 | 32.8417 | 30.98961 | 7.651255 | 0.5363975 | 0.02029085 | 15.21142 | 无风化 | 铅钡 | C | 紫 | 1.41014 | 0.07976 | -1.42607 | 0.1391 | 2 | 1
27 | 3.70793 | 0.2455332 | 0.3987022 | 3.000234 | 0.07426705 | 1.176171 | 0.09817537 | 3.58832 | 29.82292 | 35.33498 | 6.020403 | 0.6179884 | 0.01612575 | 15.89825 | 无风化 | 铅钡 | C | 紫 | 2.08035 | -0.40915 | -0.62343 | -0.89585 | 2 | 1
56 | 16.24156 | 1.07549 | 0.0972581 | 0.4938197 | 1.05366 | 3.464739 | 0.43003 | 1.271987 | 55.49279 | 3.573509 | 13.41281 | 1.063153 | 0.07063437 | 2.258561 | 无风化 | 铅钡 | C | 浅蓝 | 0.93719 | -1.04587 | -0.74961 | -0.856 | 2 | 1

## 铅钡风化
19.97017 | 0.7180696 | 0.2276039 | 1.46752 | 0.8506592 | 1.328701 | 0.8506592 | 10.32222 | 28.43816 | 30.96666 | 3.559728 | 0.36688 | 0.08752404 | 0.845445
33.72562 | 1.212676 | 0.2108479 | 3.524172 | 0.7128666 | 2.700861 | 1.436593 | 4.949905 | 25.49251 | 14.66899 | 9.417871 | 0.3714939 | 0.1478106 | 1.427787
19.3017 | 0.6940331 | 0.2199851 | 1.404469 | 0.8221845 | 0.682728 | 0.8221845 | 10.30919 | 28.80137 | 31.45426 | 3.05277 | 0.4388966 | 0.08459429 | 1.911639
35.07767 | 1.261291 | 0.2450927 | 0.7646892 | 1.494185 | 1.588201 | 0.4607743 | 1.48036 | 45.63626 | 9.803708 | 0.3333261 | 0.2156816 | 0.1537362 | 1.485027
39.11464 | 2.194453 | 0.1383889 | 0.3657421 | 1.666146 | 1.581587 | 0.3163175 | 0.6721747 | 41.13116 | 10.70537 | 0.06919445 | 0.2174683 | 0.1714292 | 1.655933
32.3203 | 1.354449 | 0.3683606 | 0.6674097 | 1.376731 | 2.522416 | 0.2846306 | 0.716484 | 48.39702 | 9.608737 | 0.4711127 | 0.4024088 | 0.1416514 | 1.368292
25.37072 | 0.9122577 | 0.289155 | 1.072819 | 1.080704 | 0.4832519 | 1.080704 | 0.8505233 | 58.98572 | 6.978157 | 1.121144 | 0.5895673 | 0.1111932 | 1.074079
19.38339 | 0.6969705 | 0.4620093 | 5.208104 | 2.866558 | 3.49657 | 1.879538 | 0.199504 | 46.32693 | 10.24821 | 7.833157 | 0.4935099 | 0.08495232 | 0.8206033
17.82597 | 0 | 0 | 6.083094 | 0.9615887 | 2.95793 | 1.123596 | 3.585054 | 54.66423 | 5.513457 | 6.704991 | 0.5800888 | 0 | 0
29.64506 | 1.06595 | 0.3378704 | 4.716025 | 1.513659 | 5.539785 | 2.821377 | 0.7207898 | 35.19514 | 6.281168 | 11.42967 | 0.4736619 | 0.1299265 | 0.1299265
19.71945 | 0.7090542 | 0.2247463 | 3.498611 | 0.5154694 | 2.05091 | 0.3619253 | 1.23932 | 48.25671 | 15.57376 | 6.953353 | 0.7238506 | 0.08642517 | 0.08642517
24.5736 | 0 | 0 | 4.657007 | 1.411538 | 4.149067 | 0.8608245 | 1.133508 | 48.96541 | 4.779982 | 9.00925 | 0.2085227 | 0.2512966 | 0
27.20959 | 1.289654 | 0.310113 | 2.399603 | 0.5814016 | 1.226229 | 0.2431316 | 0.7399656 | 50.12739 | 9.13329 | 6.036005 | 0.4651213 | 0.1192525 | 0.1192525
21.9258 | 0.7883881 | 0.3149127 | 3.139286 | 1.259651 | 4.084024 | 0.9339619 | 0.8168048 | 54.5783 | 6.928079 | 4.172593 | 0.8660099 | 0.09609503 | 0.09609503
30.10826 | 1.082606 | 0.3431496 | 1.249777 | 1.282506 | 1.910816 | 1.282506 | 0.81597 | 42.60603 | 15.95789 | 2.623498 | 0.4730785 | 0.1319566 | 0.1319566
49.47584 | 7.284787 | 0.2962724 | 0.4598981 | 0.6530554 | 1.306111 | 1.309979 | 2.750191 | 15.61814 | 10.90878 | 2.538095 | 0.3035328 | 0.2151699 | 6.880141
52.36588 | 5.829207 | 0.2552192 | 0.4032464 | 1.148487 | 4.69093 | 0 | 2.751263 | 21.43842 | 10.89786 | 0.04083508 | 0.1786535 | 0 | 0
54.15322 | 2.728167 | 0.1783116 | 1.907934 | 1.084648 | 11.31387 | 0.6864996 | 0.3833699 | 12.1341 | 4.653932 | 2.778043 | 0.231805 | 0.2355118 | 7.530581

## 铅钡组2
30.29614 | 1.089361 | 0.8768177 | 1.954051 | 0.9853761 | 4.784919 | 1.55322 | 0.2171168 | 39.60711 | 14.08067 | 2.98118 | 0.1586623 | 0.1327801 | 1.282599
25.14653 | 0.9041964 | 0.2865998 | 1.295907 | 1.071154 | 2.156547 | 1.071154 | 1.147521 | 44.61481 | 17.11389 | 4.576156 | 0.395117 | 0.1102107 | 0.1102107
30.22268 | 1.08672 | 0.338128 | 3.470785 | 0.7856504 | 3.50062 | 1.28738 | 3.112767 | 39.13335 | 7.617826 | 8.940503 | 0.2386786 | 0.1324581 | 0.1324581
47.91039 | 2.186781 | 0.2868982 | 0.5963949 | 0.9596091 | 1.798651 | 1.467321 | 1.060258 | 30.19841 | 6.29528 | 0.1798651 | 0.1893317 | 0.2083618 | 6.662449
60.42672 | 4.00136 | 0.2307718 | 1.189363 | 0.887584 | 4.171645 | 0.3639094 | 0.2929027 | 15.21319 | 3.585839 | 0.9230873 | 0.1065101 | 0.2041443 | 8.402977
58.09587 | 0.8443634 | 0.2753359 | 2.735003 | 1.367502 | 13.16106 | 0.7434069 | 0.6791618 | 11.29795 | 1.863106 | 0.3762924 | 0.2294466 | 0.2526583 | 8.078848
49.78677 | 3.296799 | 0.2735036 | 1.896291 | 1.094014 | 5.925911 | 1.157832 | 0.4102553 | 20.98684 | 3.819933 | 3.938451 | 0.2735036 | 0.2165221 | 6.923378

## 铅钡组1
41.7474 | 2.764446 | 0.2499928 | 2.893201 | 0.5007463 | 3.857601 | 1.105352 | 0.6491156 | 28.3849 | 5.767855 | 5.879132 | 0.2132808 | 0.181559 | 5.80542
56.67194 | 2.706294 | 0.09792512 | 0.6943781 | 1.01486 | 5.394784 | 1.500511 | 0.4807233 | 12.16052 | 8.003153 | 2.907252 | 0.2403617 | 0.2464657 | 7.880835
37.95369 | 2.513232 | 0.7212827 | 1.15397 | 0.760184 | 5.536607 | 1.533996 | 4.85596 | 9.447788 | 23.92424 | 5.841374 | 0.3147505 | 0.1650602 | 5.277864
29.78028 | 1.972002 | 0.178331 | 0.4382195 | 0.5964765 | 1.482487 | 0.7884964 | 7.88795 | 27.16961 | 24.45638 | 0.1305335 | 0.8484675 | 0.1295141 | 4.141264
36.24205 | 0 | 0.7170099 | 4.439359 | 0.7576913 | 4.17493 | 2.471396 | 0 | 39.13552 | 10.4958 | 0.7170099 | 0.4220697 | 0.4271548 | 0
58.51319 | 3.874649 | 0.3503901 | 1.420439 | 0.790119 | 2.760978 | 4.074883 | 0.3906206 | 14.69266 | 3.036187 | 1.438194 | 0.2663322 | 0.2544733 | 8.136881
60.48721 | 4.005365 | 0.1822165 | 0.3991409 | 1.211513 | 2.047767 | 0.8676977 | 0.09544675 | 17.14571 | 4.234365 | 0.1475086 | 0.5016212 | 0.2630582 | 8.411388
63.76753 | 4.222583 | 0.1266737 | 0.5404743 | 0.8444911 | 1.984554 | 1.688381 | 0.3969108 | 13.64698 | 2.997944 | 0.1097838 | 0.5288249 | 0.2773243 | 8.867552
58.69729 | 3.88684 | 0.3514925 | 0.3384155 | 1.175663 | 1.282417 | 0.1513964 | 0.1424908 | 19.63701 | 5.058422 | 0.3740382 | 0.4867773 | 0.2552739 | 8.162481
56.17722 | 3.719965 | 0.2149162 | 0.8316321 | 1.125187 | 2.541617 | 1.487412 | 2.812598 | 16.10937 | 9.661883 | 1.36425 | 0.2896696 | 0.2443141 | 3.41997
54.76597 | 2.377243 | 0.09830706 | 0.7507085 | 0.6613384 | 4.468503 | 1.450046 | 0.4736613 | 14.29027 | 9.794958 | 2.809477 | 0.2055511 | 0.2381766 | 7.61579
48.71012 | 3.225505 | 0.2205675 | 1.481016 | 1.473391 | 4.226073 | 1.289704 | 0.6793478 | 22.27731 | 8.875635 | 0.176454 | 0.379376 | 0.2118398 | 6.773659
48.61532 | 4.395564 | 0.2735437 | 0.8206311 | 0.575385 | 2.886358 | 1.287194 | 0.6131152 | 23.95866 | 8.706236 | 0.09432542 | 0.8017661 | 0.2114275 | 6.760477
46.06735 | 2.547287 | 0.2758616 | 1.062153 | 0.9226944 | 1.362939 | 1.219732 | 0.8083641 | 30.94342 | 7.472668 | 0.3289854 | 0.3820371 | 0.2003464 | 6.406155
4.665646 | 0.3089516 | 0.02793894 | 3.228506 | 0.09344939 | 1.123399 | 0.123533 | 3.177902 | 32.8417 | 30.98961 | 7.651255 | 0.5363975 | 0.02029085 | 15.21142
3.70793 | 0.2455332 | 0.3987022 | 3.000234 | 0.07426705 | 1.176171 | 0.09817537 | 3.58832 | 29.82292 | 35.33498 | 6.020403 | 0.6179884 | 0.01612575 | 15.89825
16.24156 | 1.07549 | 0.0972581 | 0.4938197 | 1.05366 | 3.464739 | 0.43003 | 1.271987 | 55.49279 | 3.573509 | 13.41281 | 1.063153 | 0.07063437 | 2.258561

## Sheet4
新编号 | 二氧化硅(SiO2) | 氧化钠(Na2O) | 氧化钾(K2O) | 氧化钙(CaO) | 氧化镁(MgO) | 氧化铝(Al2O3) | 氧化铁(Fe2O3) | 氧化铜(CuO) | 氧化铅(PbO) | 氧化钡(BaO) | 五氧化二磷(P2O5) | 氧化锶(SrO) | 氧化锡(SnO2) | 二氧化硫(SO2) | 风化状况 | 玻璃类型 | 纹饰 | 颜色 | fac1 | fac2 | fac3 | fac4 | 2_clusters | 3_clusters
19 | 69.62762 | 2.038878 | 8.254369 | 6.652331 | 1.340678 | 2.672593 | 1.894949 | 2.518056 | 0.6286666 | 0.7960873 | 1.191714 | 0.0613382 | 2.067974 | 0.2547479 | 无风化 | 高钾 | A | 深蓝 | -1.91128 | 0.21375 | -1.91114 | 0.31964 | 0 | 2
17 | 64.97627 | 2.093436 | 14.47462 | 8.244151 | 0.5183747 | 6.160684 | 0.4186873 | 1.066656 | 0.1096562 | 0 | 1.085019 | 0.03987498 | 0.5748388 | 0.23773 | 无风化 | 高钾 | C | 浅蓝 | -1.46885 | 0.80642 | -1.06159 | 0.73178 | 0 | 2
14 | 58.34314 | 2.82768 | 12.3884 | 8.601683 | 0.9869796 | 6.090387 | 2.847454 | 4.676547 | 0.5267792 | 0.6670662 | 1.255648 | 0.05861434 | 0.5161562 | 0.2134612 | 无风化 | 高钾 | C | 浅蓝 | -1.00174 | 2.10383 | -0.57866 | 1.15927 | 0 | 2
3 | 74.79887 | 0 | 8.829445 | 3.962188 | 0.5581255 | 4.806919 | 1.086082 | 2.951529 | 0.8346742 | 1.438053 | 0.6838294 | 0.05028158 | 0 | 0 | 无风化 | 高钾 | A | 蓝绿 | -0.90879 | 0.31115 | -0.80085 | 0.72757 | 0 | 2
1 | 68.14306 | 1.995407 | 9.81897 | 6.211801 | 0.8551055 | 3.862718 | 1.710211 | 3.803745 | 0.6152625 | 0.7791136 | 1.149969 | 0.06845981 | 0.6028551 | 0.3833231 | 无风化 | 高钾 | C | 蓝绿 | -1.20959 | 0.73949 | -0.87396 | 0.87514 | 0 | 2
|  |  | 0_ | 89.85127 | 0.2346784 | 1.878252 | 4.654444 | 0.8328764 | 0.567026 | 1.848133 | 0.2534912 | 1.491603 | 0.5791391 | 0.7333701 | 0.3225167 | 0.06444039 | 0.5674602
|  |  | 1 | 66.68859 | 0.26222 | 2.193718 | 65.07032 | 6.197729 | 1.307075 | 7.095059 | 2.000409 | 2.001828 | 0.625626 | 0.7303961 | 1.110815 | 0.07409674 | 0.4166798
|  |  | 2 | 67.17779 | 0.2178524 | 1.79108 | 53.7658 | 6.734431 | 0.8518526 | 4.71866 | 1.591477 | 3.003307 | 0.5430077 | 0.736064 | 1.073236 | 0.05571378 | 0.7523647

## Sheet3
行标签 | 平均值项:二氧化硅(SiO2) | 平均值项:二氧化硫(SO2) | 平均值项:氧化钠(Na2O) | 求和项:氧化钾(K2O) | 平均值项:氧化钙(CaO) | 平均值项:氧化镁(MgO) | 平均值项:氧化铝(Al2O3) | 平均值项:氧化铁(Fe2O3) | 平均值项:氧化铜(CuO) | 平均值项:氧化铅(PbO) | 平均值项:氧化钡(BaO) | 平均值项:五氧化二磷(P2O5) | 平均值项:氧化锶(SrO) | 平均值项:氧化锡(SnO2)
0 | 89.85127 | 0.2346784 | 1.878252 | 4.654444 | 0.8328764 | 0.567026 | 1.848133 | 0.2534912 | 1.491603 | 0.5791391 | 0.7333701 | 0.3225167 | 0.06444039 | 0.5674602
1 | 66.68859 | 0.26222 | 2.193718 | 65.07032 | 6.197729 | 1.307075 | 7.095059 | 2.000409 | 2.001828 | 0.625626 | 0.7303961 | 1.110815 | 0.07409674 | 0.4166798
2 | 67.17779 | 0.2178524 | 1.79108 | 53.7658 | 6.734431 | 0.8518526 | 4.71866 | 1.591477 | 3.003307 | 0.5430077 | 0.736064 | 1.073236 | 0.05571378 | 0.7523647
(空白)
总计 | 74.54537 | 0.2407152 | 1.976719 | 123.4906 | 4.558529 | 0.9339413 | 4.685973 | 1.304511 | 2.109942 | 0.5871809 | 0.7329619 | 0.8376104 | 0.06577158 | 0.5601858

## 高钾
新编号 | 二氧化硅(SiO2) | 氧化钠(Na2O) | 氧化钾(K2O) | 氧化钙(CaO) | 氧化镁(MgO) | 氧化铝(Al2O3) | 氧化铁(Fe2O3) | 氧化铜(CuO) | 氧化铅(PbO) | 氧化钡(BaO) | 五氧化二磷(P2O5) | 氧化锶(SrO) | 氧化锡(SnO2) | 二氧化硫(SO2) | 风化状况 | 玻璃类型 | 纹饰 | 颜色 | fac1 | fac2 | fac3 | fac4 | 2_clusters | 3_clusters | voice
7 | 87.99455 | 1.839439 | 0.7632292 | 1.016454 | 0.5525218 | 1.880916 | 0.1614928 | 3.077862 | 0.5671716 | 0.7182155 | 0.579474 | 0.06310877 | 0.555734 | 0.229829 | 风化 | 高钾 | B | 蓝绿 | -1.46777 | -1.4498 | -0.59397 | 0.21888 | 1 | 0 | 0
10 | 90.7915 | 1.897906 | 0.5637443 | 0.5924093 | 0.5700839 | 1.261258 | 0.3057596 | 1.481023 | 0.5851994 | 0.7410443 | 0.3344246 | 0.06511471 | 0.5733982 | 0.2371342 | 风化 | 高钾 | B | 蓝绿 | -1.49534 | -1.58883 | -0.52653 | -0.20606 | 1 | 0 | 0
11 | 92.04494 | 1.924108 | 0.8750785 | 0.1997462 | 0.5779543 | 0.7704496 | 0.2473048 | 0.7989847 | 0.5932785 | 0.751275 | 0.3291401 | 0.06601367 | 0.5813144 | 0.240408 | 风化 | 高钾 | B | 蓝绿 | -1.52798 | -1.73232 | -0.53168 | -0.37651 | 1 | 0 | 0
13 | 90.29894 | 1.88761 | 0.9672493 | 0.6895242 | 0.5669911 | 1.398202 | 0.277725 | 1.58016 | 0.5820246 | 0.737024 | 0.1436509 | 0.06476146 | 0.5702875 | 0.2358477 | 风化 | 高钾 | B | 蓝绿 | -1.51179 | -1.55261 | -0.53703 | -0.159 | 1 | 0 | 0
22 | 88.65302 | 1.853204 | 0.7103761 | 1.593546 | 0.6143793 | 3.359887 | 0.3359887 | 0.5279822 | 0.5714157 | 0.7235899 | 0.2015932 | 0.06358101 | 0.5598925 | 0.2315488 | 风化 | 高钾 | B | 蓝绿 | -1.40738 | -1.1449 | -0.43101 | -0.43781 | 1 | 0 | 0
28 | 89.32468 | 1.867244 | 0.7747662 | 0.9055781 | 0.5202257 | 2.418086 | 0.1926762 | 1.483607 | 0.575745 | 0.7290721 | 0.3468171 | 0.06406273 | 0.5641345 | 0.2333031 | 风化 | 高钾 | B | 蓝绿 | -1.48038 | -1.429 | -0.48633 | -0.15938 | 1 | 0 | 0
4 | 65.88908 | 1.929404 | 9.671332 | 7.120981 | 1.560215 | 6.440887 | 2.060284 | 2.1803 | 0.5949113 | 0.7533426 | 0.7901088 | 0.06619535 | 0.5829143 | 0.3600496 | 无风化 | 高钾 | A | 蓝绿 | -0.88828 | 1.59482 | -0.76039 | -0.03032 | 0 | 1 | 1
5 | 61.50736 | 1.801096 | 10.93708 | 7.34133 | 1.767912 | 7.491153 | 2.61691 | 3.266143 | 0.5553489 | 0.7032443 | 0.9388912 | 0.05992923 | 0.5441497 | 0.4694456 | 无风化 | 高钾 | A | 蓝绿 | -0.71581 | 2.22451 | -0.70231 | 0.13556 | 0 | 1 | 1
6 | 64.45186 | 0 | 7.610235 | 2.735639 | 1.876011 | 10.72006 | 4.262743 | 2.371561 | 0.2781149 | 1.188309 | 4.389159 | 0.1163026 | 0 | 0 | 无风化 | 高钾 | A | 蓝绿 | 0.29998 | 3.05271 | -0.00435 | -0.61286 | 0 | 1 | 1
15 | 62.12321 | 3.361236 | 12.21183 | 8.184312 | 0.6563361 | 9.178761 | 0.4972243 | 0.4673908 | 1.611007 | 0.7102856 | 0.1591118 | 0.06241198 | 0.549598 | 0.2272914 | 无风化 | 高钾 | C | 深绿 | -1.3646 | 1.22621 | -0.41231 | 0.28459 | 0 | 1 | 1
16 | 71.76076 | 3.723162 | 8.629385 | 6.856135 | 1.183061 | 3.65357 | 1.206258 | 1.496224 | 0.2203741 | 0 | 0.3015645 | 0.07209433 | 0.6348605 | 0.2625525 | 无风化 | 高钾 | C | 浅蓝 | -1.3619 | 0.54521 | -0.5631 | -0.03633 | 0 | 1 | 0
18 | 72.67563 | 2.537841 | 6.835412 | 6.943543 | 1.017531 | 6.658391 | 1.244979 | 1.304833 | 0.227448 | 0 | 0.2154771 | 0.07301345 | 0 | 0.2658997 | 无风化 | 高钾 | C | 浅蓝 | -0.85231 | 1.06276 | -0.15646 | -0.10668 | 0 | 1 | 1
21 | 68.41223 | 2.003288 | 9.175045 | 4.202159 | 1.088457 | 5.522583 | 2.114462 | 2.926345 | 0.8921782 | 1.757591 | 0.9813961 | 0.06873023 | 0.6052364 | 0.2503011 | 无风化 | 高钾 | A | 蓝绿 | -1.05106 | 0.98487 | -0.53826 | 0.34727 | 0 | 1 | 0
1 | 68.14306 | 1.995407 | 9.81897 | 6.211801 | 0.8551055 | 3.862718 | 1.710211 | 3.803745 | 0.6152625 | 0.7791136 | 1.149969 | 0.06845981 | 0.6028551 | 0.3833231 | 无风化 | 高钾 | C | 蓝绿 | -1.20959 | 0.73949 | -0.87396 | 0.87514 | 0 | 2 | 2
3 | 74.79887 | 0 | 8.829445 | 3.962188 | 0.5581255 | 4.806919 | 1.086082 | 2.951529 | 0.8346742 | 1.438053 | 0.6838294 | 0.05028158 | 0 | 0 | 无风化 | 高钾 | A | 蓝绿 | -0.90879 | 0.31115 | -0.80085 | 0.72757 | 0 | 2 | 0
14 | 58.34314 | 2.82768 | 12.3884 | 8.601683 | 0.9869796 | 6.090387 | 2.847454 | 4.676547 | 0.5267792 | 0.6670662 | 1.255648 | 0.05861434 | 0.5161562 | 0.2134612 | 无风化 | 高钾 | C | 浅蓝 | -1.00174 | 2.10383 | -0.57866 | 1.15927 | 0 | 2 | 1
17 | 64.97627 | 2.093436 | 14.47462 | 8.244151 | 0.5183747 | 6.160684 | 0.4186873 | 1.066656 | 0.1096562 | 0 | 1.085019 | 0.03987498 | 0.5748388 | 0.23773 | 无风化 | 高钾 | C | 浅蓝 | -1.46885 | 0.80642 | -1.06159 | 0.73178 | 0 | 2 | 2
19 | 69.62762 | 2.038878 | 8.254369 | 6.652331 | 1.340678 | 2.672593 | 1.894949 | 2.518056 | 0.6286666 | 0.7960873 | 1.191714 | 0.0613382 | 2.067974 | 0.2547479 | 无风化 | 高钾 | A | 深蓝 | -1.91128 | 0.21375 | -1.91114 | 0.31964 | 0 | 2 | 2

## 高钾风化
7 | 87.99455 | 1.839439 | 0.7632292 | 1.016454 | 0.5525218 | 1.880916 | 0.1614928 | 3.077862 | 0.5671716 | 0.7182155 | 0.579474 | 0.06310877 | 0.555734 | 0.229829
10 | 90.7915 | 1.897906 | 0.5637443 | 0.5924093 | 0.5700839 | 1.261258 | 0.3057596 | 1.481023 | 0.5851994 | 0.7410443 | 0.3344246 | 0.06511471 | 0.5733982 | 0.2371342
11 | 92.04494 | 1.924108 | 0.8750785 | 0.1997462 | 0.5779543 | 0.7704496 | 0.2473048 | 0.7989847 | 0.5932785 | 0.751275 | 0.3291401 | 0.06601367 | 0.5813144 | 0.240408
13 | 90.29894 | 1.88761 | 0.9672493 | 0.6895242 | 0.5669911 | 1.398202 | 0.277725 | 1.58016 | 0.5820246 | 0.737024 | 0.1436509 | 0.06476146 | 0.5702875 | 0.2358477
22 | 88.65302 | 1.853204 | 0.7103761 | 1.593546 | 0.6143793 | 3.359887 | 0.3359887 | 0.5279822 | 0.5714157 | 0.7235899 | 0.2015932 | 0.06358101 | 0.5598925 | 0.2315488

## Sheet1
新编号 | 二氧化硅(SiO2) | 氧化钠(Na2O) | 氧化钾(K2O) | 氧化钙(CaO) | 氧化镁(MgO) | 氧化铝(Al2O3) | 氧化铁(Fe2O3) | 氧化铜(CuO) | 氧化铅(PbO) | 氧化钡(BaO) | 五氧化二磷(P2O5) | 氧化锶(SrO) | 氧化锡(SnO2) | 二氧化硫(SO2) | 风化状况 | 玻璃类型 | 纹饰 | 颜色
7 | 87.99455 | 1.839439 | 0.7632292 | 1.016454 | 0.5525218 | 1.880916 | 0.1614928 | 3.077862 | 0.5671716 | 0.7182155 | 0.579474 | 0.06310877 | 0.555734 | 0.229829 | 风化 | 高钾 | B | 蓝绿
10 | 90.7915 | 1.897906 | 0.5637443 | 0.5924093 | 0.5700839 | 1.261258 | 0.3057596 | 1.481023 | 0.5851994 | 0.7410443 | 0.3344246 | 0.06511471 | 0.5733982 | 0.2371342 | 风化 | 高钾 | B | 蓝绿
11 | 92.04494 | 1.924108 | 0.8750785 | 0.1997462 | 0.5779543 | 0.7704496 | 0.2473048 | 0.7989847 | 0.5932785 | 0.751275 | 0.3291401 | 0.06601367 | 0.5813144 | 0.240408 | 风化 | 高钾 | B | 蓝绿
13 | 90.29894 | 1.88761 | 0.9672493 | 0.6895242 | 0.5669911 | 1.398202 | 0.277725 | 1.58016 | 0.5820246 | 0.737024 | 0.1436509 | 0.06476146 | 0.5702875 | 0.2358477 | 风化 | 高钾 | B | 蓝绿
22 | 88.65302 | 1.853204 | 0.7103761 | 1.593546 | 0.6143793 | 3.359887 | 0.3359887 | 0.5279822 | 0.5714157 | 0.7235899 | 0.2015932 | 0.06358101 | 0.5598925 | 0.2315488 | 风化 | 高钾 | B | 蓝绿
28 | 89.32468 | 1.867244 | 0.7747662 | 0.9055781 | 0.5202257 | 2.418086 | 0.1926762 | 1.483607 | 0.575745 | 0.7290721 | 0.3468171 | 0.06406273 | 0.5641345 | 0.2333031 | 风化 | 高钾 | B | 蓝绿
1 | 68.14306 | 1.995407 | 9.81897 | 6.211801 | 0.8551055 | 3.862718 | 1.710211 | 3.803745 | 0.6152625 | 0.7791136 | 1.149969 | 0.06845981 | 0.6028551 | 0.3833231 | 无风化 | 高钾 | C | 蓝绿
3 | 74.79887 | 0 | 8.829445 | 3.962188 | 0.5581255 | 4.806919 | 1.086082 | 2.951529 | 0.8346742 | 1.438053 | 0.6838294 | 0.05028158 | 0 | 0 | 无风化 | 高钾 | A | 蓝绿
4 | 65.88908 | 1.929404 | 9.671332 | 7.120981 | 1.560215 | 6.440887 | 2.060284 | 2.1803 | 0.5949113 | 0.7533426 | 0.7901088 | 0.06619535 | 0.5829143 | 0.3600496 | 无风化 | 高钾 | A | 蓝绿
5 | 61.50736 | 1.801096 | 10.93708 | 7.34133 | 1.767912 | 7.491153 | 2.61691 | 3.266143 | 0.5553489 | 0.7032443 | 0.9388912 | 0.05992923 | 0.5441497 | 0.4694456 | 无风化 | 高钾 | A | 蓝绿
6 | 64.45186 | 0 | 7.610235 | 2.735639 | 1.876011 | 10.72006 | 4.262743 | 2.371561 | 0.2781149 | 1.188309 | 4.389159 | 0.1163026 | 0 | 0 | 无风化 | 高钾 | A | 蓝绿
14 | 58.34314 | 2.82768 | 12.3884 | 8.601683 | 0.9869796 | 6.090387 | 2.847454 | 4.676547 | 0.5267792 | 0.6670662 | 1.255648 | 0.05861434 | 0.5161562 | 0.2134612 | 无风化 | 高钾 | C | 浅蓝
15 | 62.12321 | 3.361236 | 12.21183 | 8.184312 | 0.6563361 | 9.178761 | 0.4972243 | 0.4673908 | 1.611007 | 0.7102856 | 0.1591118 | 0.06241198 | 0.549598 | 0.2272914 | 无风化 | 高钾 | C | 深绿
16 | 71.76076 | 3.723162 | 8.629385 | 6.856135 | 1.183061 | 3.65357 | 1.206258 | 1.496224 | 0.2203741 | 0 | 0.3015645 | 0.07209433 | 0.6348605 | 0.2625525 | 无风化 | 高钾 | C | 浅蓝
17 | 64.97627 | 2.093436 | 14.47462 | 8.244151 | 0.5183747 | 6.160684 | 0.4186873 | 1.066656 | 0.1096562 | 0 | 1.085019 | 0.03987498 | 0.5748388 | 0.23773 | 无风化 | 高钾 | C | 浅蓝
18 | 72.67563 | 2.537841 | 6.835412 | 6.943543 | 1.017531 | 6.658391 | 1.244979 | 1.304833 | 0.227448 | 0 | 0.2154771 | 0.07301345 | 0 | 0.2658997 | 无风化 | 高钾 | C | 浅蓝
19 | 69.62762 | 2.038878 | 8.254369 | 6.652331 | 1.340678 | 2.672593 | 1.894949 | 2.518056 | 0.6286666 | 0.7960873 | 1.191714 | 0.0613382 | 2.067974 | 0.2547479 | 无风化 | 高钾 | A | 深蓝
21 | 68.41223 | 2.003288 | 9.175045 | 4.202159 | 1.088457 | 5.522583 | 2.114462 | 2.926345 | 0.8921782 | 1.757591 | 0.9813961 | 0.06873023 | 0.6052364 | 0.2503011 | 无风化 | 高钾 | A | 蓝绿

## 高钾组一
89.32468 | 1.867244 | 0.7747662 | 0.9055781 | 0.5202257 | 2.418086 | 0.1926762 | 1.483607 | 0.575745 | 0.7290721 | 0.3468171 | 0.06406273 | 0.5641345 | 0.2333031
65.88908 | 1.929404 | 9.671332 | 7.120981 | 1.560215 | 6.440887 | 2.060284 | 2.1803 | 0.5949113 | 0.7533426 | 0.7901088 | 0.06619535 | 0.5829143 | 0.3600496
61.50736 | 1.801096 | 10.93708 | 7.34133 | 1.767912 | 7.491153 | 2.61691 | 3.266143 | 0.5553489 | 0.7032443 | 0.9388912 | 0.05992923 | 0.5441497 | 0.4694456
64.45186 | 0 | 7.610235 | 2.735639 | 1.876011 | 10.72006 | 4.262743 | 2.371561 | 0.2781149 | 1.188309 | 4.389159 | 0.1163026 | 0 | 0
62.12321 | 3.361236 | 12.21183 | 8.184312 | 0.6563361 | 9.178761 | 0.4972243 | 0.4673908 | 1.611007 | 0.7102856 | 0.1591118 | 0.06241198 | 0.549598 | 0.2272914
71.76076 | 3.723162 | 8.629385 | 6.856135 | 1.183061 | 3.65357 | 1.206258 | 1.496224 | 0.2203741 | 0 | 0.3015645 | 0.07209433 | 0.6348605 | 0.2625525
72.67563 | 2.537841 | 6.835412 | 6.943543 | 1.017531 | 6.658391 | 1.244979 | 1.304833 | 0.227448 | 0 | 0.2154771 | 0.07301345 | 0 | 0.2658997
68.41223 | 2.003288 | 9.175045 | 4.202159 | 1.088457 | 5.522583 | 2.114462 | 2.926345 | 0.8921782 | 1.757591 | 0.9813961 | 0.06873023 | 0.6052364 | 0.2503011

## 高钾组2
68.14306 | 1.995407 | 9.81897 | 6.211801 | 0.8551055 | 3.862718 | 1.710211 | 3.803745 | 0.6152625 | 0.7791136 | 1.149969 | 0.06845981 | 0.6028551 | 0.3833231
74.79887 | 0 | 8.829445 | 3.962188 | 0.5581255 | 4.806919 | 1.086082 | 2.951529 | 0.8346742 | 1.438053 | 0.6838294 | 0.05028158 | 0 | 0
58.34314 | 2.82768 | 12.3884 | 8.601683 | 0.9869796 | 6.090387 | 2.847454 | 4.676547 | 0.5267792 | 0.6670662 | 1.255648 | 0.05861434 | 0.5161562 | 0.2134612
64.97627 | 2.093436 | 14.47462 | 8.244151 | 0.5183747 | 6.160684 | 0.4186873 | 1.066656 | 0.1096562 | 0 | 1.085019 | 0.03987498 | 0.5748388 | 0.23773
69.62762 | 2.038878 | 8.254369 | 6.652331 | 1.340678 | 2.672593 | 1.894949 | 2.518056 | 0.6286666 | 0.7960873 | 1.191714 | 0.0613382 | 2.067974 | 0.2547479